## Sheet1
Ithaca College - SUNY Brockport
SUNY Poly
NbO2 electrical measurements
0% doping
Sample 17: wired December 2021
measured: 12/22/21 and 1/4/22
All samples measured without SMU
Sample 13: wired early March 2022
Measured 3/22/22 and 3/24/22
Sample | Doping | Device | Measure date | Notes | Size | Area (um^2) | Symmetric? | Hysteretic loop? | Rhigh @ 0.5V (kohm) | stdev (kohm) | Vth (V) | Vth (V) | Rlow @ 0.5V (kohm) | stdev (kohm) | Vcc (V) | More notes
13 | 0 | 1 | 2022-03-22 | shorted except run i | 2x2 | 4 |  |  | 45 | 5 | -- | -- | -- | --
13 | 0 | 2 | 2022-03-22 | shorted |  | 9 |  |  | -- | -- | -- | -- | -- | --
13 | 0 | 3 | 2022-03-22 |  | 2x2 | 4 | Y | N | 323 | 0.3 | -- | -- | -- | --
13 | 0 | 4 | 2022-03-22 |  | 2x2 | 4 | Y | N | -- | -- | -- | -- | 1.5 | 0.4
13 | 0 | 6 | 2022-03-22 | shorted | 2x2 | 4 |  |  | -- | -- | -- | -- | -- | --
13 | 0 | 7 | 2022-03-22 |  | 2x2 | 4 | Y | N | 70.7 | 1.7 | -0.72 |  | 3.6 | 1.2
13 | 0 | 8 | 2022-03-22 |  | 2x2 | 4 | N a little at the start | N | 58.9 | 1.6 | -1.2 | 1.92 | 1.1 | 0.1
13 | 0 | 9 | 2022-03-22 |  | 2x2 | 4 | Y | N | 56 | 0.8 | -1.27 | 1.8 | 1.1 | 0.2
13 | 0 | 10 | 2022-03-22 |  | 2x2 | 4 | Y | N | 58.4 | 2.3 | 1.25 | -1.75 | 1.6 | 0.3
13 | 0 | 11 | 2022-03-22 |  | 2x2 | 4 | N | N | 45.6 | 1.4 | -1.28 | 1.17 | 2.6 | 0.4
13 | 0 | 12 | 2022-03-22 | R at 0.75 V, looks like sample 16 | 20 or 15 | 225 | N | large one, one side | 55.2 | 1.2 | -- | -- | 4.9 | 3.7 |  | R at 0.75 V, looks like sample 16
13 | 0 | 13 | 2022-03-24 |  | 2x2 | 4 | Y | N | -- | -- | -- | -- | 1.6 | 0.9
13 | 0 | 14 | 2022-03-24 |  | 2x2 | 4 | Y | N | 60.4 | 1.1 | -- | -- | -- | --
13 | 0 | 15 | 2022-03-24 |  | 2x2 | 4 | Y | N | 54.7 | 0.7 | -- | -- | -- | --
13 | 0 | 16 | 2022-03-24 |  | 20 or 15 | 225 | N | large one, one side | 56 | 1.3 | -- | -- | 0.7 | 0.6 |  | R at 0.75 V, looks like sample 12, no breakthrough
13 | 0 | 17 | 2022-03-24 |  | 2x2 | 4 | Y | N | 72.8 | 0.9 | -- | -- | -- | --
13 | 0 | 18 | 2022-03-24 |  | 2x2 | 4 | Y | N | 82.2 | 2.9 | -- | -- | -- | --
13 | 0 | 19 | 2022-03-24 |  | 2x2 | 4 | Y | N | 81.2 | 2.4 | -- | -- | -- | --
13 | 0 | 20 | 2022-03-24 |  | 2x2 | 4 | Y | Y | 81.4 | 1.9 |  |  | 53.5 | 2.7 |  | was able to get to compl current and back down
13 | 0 | 21 | 2022-03-24 |  | 2x2 | 4 | N | sort of? | 71.2 | 4.2 | -1.93 |  | 1 | 0.3 |  | See samples 12,16
13 | 0 | 22 | 2022-03-24 |  | 2x2 | 4 | Y | N | -- | -- | -- | -- | 2.5 | 0.3
Sample 2: Wired Mar 31 2022
2 | 0 | 1 | 2022-04-07 |  | 2x2 | 4 | N | N | 54.8 | 6 | 1.2 | -- | -- | --
2 | 0 | 2 | 2022-04-07 |  | 20 or 15 | 225 | N | N | 41.2 | 12 | 1.15 | -- | -- | --
2 | 0 | 3 | 2022-04-07 |  | 20 or 15 | 225 | N, then Y | N | 44 | 11 | -1.2 | -- | 1.4 | 0.3
2 | 0 | 4 | 2022-04-07 |  | 2x2 | 4 | Y | N | -- | -- | -- | -- | 1.7 | 0.2
2 | 0 | 5 | 2022-04-26 |  | 2x2 | 4 | Y | N | -- | -- | -- | -- | 2.6 | 0.6 | 0.8
2 | 0 | 6 | 2022-04-26 |  | 2x2 | 4 | N, then Y | N | 57 | 8 | 1.1 |  | 2.8 | 0.5
2 | 0 | 7 | 2022-04-26 |  | 2x2 | 4 | N, then Y | N | 66 | 9 | -0.68 |  | 2.3 | 0.4
2 | 0 | 8 | 2022-04-26 |  | 2x2 | 4 | Y | N | -- | -- | -- | -- | 1.5 | 0.2 | 0.76
2 | 0 | 11 | 2022-04-26 |  | 2x2 | 4 | Y | Y | 5 | -- | -- | -- | 2.1 | 0.4
2 | 0 | 13 | 2022-04-26 |  | 20 or 15 | 225 | N, then Y | Y, then N | 52 | 11 | -1.35 |  | 1.6 | 0.3
2 | 0 | 14 | 2022-04-26 |  | 3x3 | 9 | Y | N | -- | -- | -- | -- | 1.9 | 0.2 | 0.8
2 | 0 | 15 | 2022-04-26 |  | 4x4 | 16 | Y | N | -- | -- | -- | -- | 0.8 | 0.1
2 | 0 | 16 | 2022-04-26 |  | 4x4 | 16 | N, then Y | Y | 76 | 13 | -0.72 |  | 2.7 | 0.5
2 | 0 | 17 | 2022-04-26 |  | 10x10 | 100 | Y | N | 10 | -- | 0.42 | 0.64 | 1.4 | 0.8 | 0.7
2 | 0 | 18 | 2022-04-28 |  | 4x4 | 16 | Y | N | -- | -- | -- | -- | 3.7 | 0.7
2 | 0 | 19 | 2022-04-28 |  | 4x4 | 16 | Y | N | 8 | -- | -- | -- | 2.6 | 0.7
2 | 0 | 20 | 2022-04-28 |  | 20 or 15 | 225 | N, then Y | Y then N | 49 | 14 | -1.6 |  | 0.5 | 0.1
2 | 0 | 21 | 2022-04-28 |  | 3x3 | 9 | Y | N | 4 | -- | -- | -- | 2.2 | 0.3
2 | 0 | 22 | 2022-04-28 |  | 2x2 | 4 | N, then Y | N | 57 | 6 | -0.6 | -- | 2.8 | 0.5
Sample 13 - wired Jan 2022
13 | 5 | 5 | 2022-02-11 |  | 2x2 | 4 | Y | Y | -- | -- | -- | -- | 3.4/5.5 | 0.3
13 | 5 | 6 | 2022-02-11 |  | 2x2 | 4 | N, then Y | Y | 40 |  | -1.28 |  | 2.0/4.0 | 0.5
13 | 5 | 7 | 2022-02-18 |  | 2x2 | 4 | Y | N | -- | -- | -- | -- | 0.8 | 0.1
13 | 5 | 8 | 2022-02-18 |  | 2x2 | 4 | Y | N | 33.5 | 4 | -- | -- | 0.4 | 0.1
13 | 5 | 9 | 2022-02-18 |  | 2x2 | 4 | Y | N | 27.9 | 0.3 | -- | -- | -- | --
13 | 5 | 10 | 2022-02-18 | shorted | 3x3 | 9
13 | 5 | 13 | 2022-03-21 |  | 20 or 15 | 225 | N | Y | 46 | 8 | -- | -- | -- | --
13 | 5 | 14 | 2022-03-21 | very odd-looking | 20 or 15 | 225 | N | N? | 32 | 3 |  |  | 2 | 2
13 | 5 | 16 | 2022-03-21 |  | 2x2 | 4 | Y | N | 36 | 5 | -1.36 |  | 2.7 | 0.8
13 | 5 | 17 | 2022-03-21 |  | 2x2 | 4 | N, then Y | Y | 36 | 6 | -1.44 |  | 2 | 0.6
Sample 24 - wired Mar 2022
24 | 5 | 1 | 2022-05-16 |  | 2x2 | 4 | Y | N? | 25 | 0.5 | -1.6 |  | 8 | 3
24 | 5 | 2 | 2022-05-16 |  | 3x3 | 9 | N | Y | -- | -- | -- | -- | 10 | 0.7 | 1.1
24 | 5 | 3 | 2022-05-16 | switching?? | 2x2 | 4 | Y | Y? |  |  |  |  | 18 | 1 | .8-1.5
24 | 5 | 4 | 2022-05-16 | switching? | 2x2 | 4 | Y | N | 28.4 | 0.4 | 1.8 |  | 14.6 | 0.3 |  | switching without gap in middle
24 | 5 | 5 | 2022-05-16 | switching? | 2x2 | 4 | Y | Y | 37.5 | 0.2 | 2.1 | 1.1 | 8 | 3 |  | switching without gap in middle
24 | 5 | 6 | 2022-05-16 | switching? | 2x2 | 4 | Y | N? | 31 | 0.1 | 2.1 |  | 8 | 3
24 | 5 | 7 |  | in GH | 2x2 | 4
24 | 5 | 8 |  | shorted | 2x2 | 4
24 | 5 | 9 | 2022-05-16 | no move to low R | 3x3 | 9 | Y | N | 42 | 0.1 | -- | -- | -- | --
24 | 5 | 10 | 2022-05-16 |  | 3x3 | 9 | Y | Y | 5.4 | 1 |  |  | 3 | 0.3
24 | 5 | 11 |  | in EF | 2x2 | 4
24 | 5 | 13 | 2022-05-16 |  | 20 or 15 | 225 | N, then Y | Y, then N | 46 | 3 | -1.54 |  | 1.7 | 0.4
24 | 5 | 14 | 2022-05-16 |  | 3x3 | 9 | Y | N | -- | -- | -- | -- | 1.6 | 0.1
24 | 5 | 15 | 2022-05-16 | Ri increases? | 4x4 | 16 | Y | N | 49 | 4 | -- | -- | -- | --
24 | 5 | 16 |  | in CD | 8 or 5 | 64 | [9 empty] | 200 K - switching on one side
Sample 13 - wired Jan 2022
13 | 10 | 16 | 2022-03-22 |  | 2x2 | 4 | Y | N | 139 | 8 | -- | -- | -- | --
13 | 10 | 18 | 2022-03-22 |  | 2x2 | 4 | Y | N | 121 | 2 | -- | -- | -- | --
13 | 10 | 20 | 2022-03-22 |  | 2x2 | 4 | Y | N | 136 | 3 | -- | -- | -- | --
13 | 10 | 21 | 2022-03-22 |  | 3x3 | 9 | Y | N | 129 | 2 | -- | -- | -- | --
13 | 10 | 22 | 2022-03-22 |  | 3x3 | 9 | Y | N | 119 | 2 | -- | -- | -- | --
Sample 24 - wired Mar 2022
24 | 10 | 1 | 2022-05-17 | switching | 2x2 | 4 | N, then Y | Y then N | 112 | 2 | 0.68 | 0.96 | 5.4 | 0.8
24 | 10 | 2 | 2022-05-19 | broke through very late | 2x2 | 4 | N, then Y | Y then N | 80 | 22 | 1.36 | -- | 2.2 | 0.3
24 | 10 | 3 | 2022-05-19 |  | 3x3 | 9 | N, then Y | Y then N | 105 | 25 | 1.475 |  | 2.2 | 0.3
24 | 10 | 4 | 2022-05-19 | switching | 3x3 | 9 | N, then Y | Y | 123 | 40 | 0.64 | 0.92 | 4.4 | 0.7
24 | 10 | 5 | 2022-05-19 |  | 4x4 | 16 |  |  | 120 | 23 | -0.6 | -0.92 | 3.1 | 0.4
24 | 10 | 6 | 2022-05-19 | switching | 20x20 | 400 | N, then Y | Y | 120 | 14 | 0.72 | 0.92 | 4.9 | 0.6
24 | 10 | 7 | 2022-05-19 |  | 8x8 | 64 | N, then Y | Y then N | 121 | 21 | -0.84 | -0.952 | 2.9 | 0.5 | 0.8
24 | 10 | 8 | 2022-05-20 |  | 15x15 | 225 | N, then Y | Y then N | 102 | 35 | 1.46 |  | 2.1 | 0.3
24 | 10 | 9 | 2022-05-20 |  | 15x15 | 225 | N, then Y | Y then N | 107 | 37 | -1.42 |  | 2.7 | 0.3
24 | 10
24 | 10 | 16 | 2022-05-20 |  | 2x2 | 4 | Y | N-ish | -- | -- | -- | -- | 4.2 | 1
24 | 10 | 17 | 2022-05-20 |  | 2x2 | 4 | Y | N | 102 | 18 | -0.792 | -0.88 | 3.1 | 0.4
24 | 10 | 18 | 2022-05-20 | switching? | 2x2 | 4 | N, then Y | Y | 55.9 | 20 | -0.624 | -0.96 | 3.9 | 0.6
24 | 10 | 19 | 2022-05-17 |  | 2x2 | 4 | N, then Y | N | 97 | 23 |  |  | 3.1 | 0.6
24 | 10 | 20 | 2022-05-17 |  | 2x2 | 4 | N, then Y |  | 114 | 10 | -1.08 | -0.93 | 3.1 | 0.6
24 | 10 | 21 | 2022-05-17 |  | 3x3 | 9 | N, then Y | Y then N | 134 | 16 | -1.12 | -0.88 | 2.8 | 0.6 |  | R decreases over time
24 | 10 | 22 | 2022-05-17 | switching | 2x2 | 4 | N, then Y | Y then N | 119.7 | 17 | 0.84 | 0.92 | 6 | 0.8